## Data
Run | Roll temperature (°C) | Target density (g/cm3) | Calculated target porosity (%) | C/5-6 (mAh/g) | 10C (mAh/g)
1 | 85 | 2.7 | 39.44 | 161.2665 | 72.04129
2 | 85 | 2.7 | 33.83 | 163.2463 | 85.18668
3 | 85 | 2.7 | 28.22 | 163.6113 | 89.82886
4 | 120 | 2.7 | 39.44 | 162.5467 | 59.17462
5 | 120 | 2.7 | 33.83 | 163.136 | 81.774
6 | 120 | 2.7 | 28.22 | 162.5726 | 84.95119
7 | 145 | 2.7 | 39.44 | 160.6033 | 30.73303
8 | 145 | 2.7 | 33.83 | 161.7227 | 84.94576
9 | 145 | 2.7 | 28.22 | 162.296 | 69.42189
10 | 85 | 3.2 | 39.44 | 160.3939 | 0.0008896553
11 | 85 | 3.2 | 33.83 | 162.2391 | 21.63635
12 | 85 | 3.2 | 28.22 | 162.1675 | 11.60131
13 | 120 | 3.2 | 39.44 | 161.6659 | 3.49661
14 | 120 | 3.2 | 33.83 | 161.9414 | 17.19872
15 | 120 | 3.2 | 28.22 | 162.8011 | 14.89253
16 | 145 | 3.2 | 39.44 | 160.7541 | 0.0008921409
17 | 145 | 3.2 | 33.83 | 161.7377 | 15.86273
18 | 145 | 3.2 | 28.22 | 162.0657 | 11.62351
Note on A1: [Threaded comment] Your version of Excel allows you to read this threaded comment; however, any edits to it will get removed if the file is opened in a newer version of Excel. Learn more: https://go.microsoft.com/fwlink/?linkid=870924 Comment: Column names should be names for the features or responses. The subsequent rows should contain the actual data. Each row should basically be a single experiment. Add as many rows and columns as needed.

## Design Parameters
Code | Features | Min Level | Max Level | Term type
A | Roll temperature (°C) | 85 | 145 | Process
B | Target density (g/cm3) | 2.7 | 3.2 | Process
C | Calculated target porosity (%) | 28 | 40 | Process
Note on A1: [Threaded comment] Your version of Excel allows you to read this threaded comment; however, any edits to it will get removed if the file is opened in a newer version of Excel. Learn more: https://go.microsoft.com/fwlink/?linkid=870924 Comment: Should be single letters and CANNOT BE C (i.e. A, B, D, etc.)
Note on B1: [Threaded comment] Your version of Excel allows you to read this threaded comment; however, any edits to it will get removed if the file is opened in a newer version of Excel. Learn more: https://go.microsoft.com/fwlink/?linkid=870924 Comment: Each row is the name of each feature. Should match the feature names in the “Data” sheet
Note on C1: [Threaded comment] Your version of Excel allows you to read this threaded comment; however, any edits to it will get removed if the file is opened in a newer version of Excel. Learn more: https://go.microsoft.com/fwlink/?linkid=870924 Comment: The minimum level of this feature.
Note on D1: [Threaded comment] Your version of Excel allows you to read this threaded comment; however, any edits to it will get removed if the file is opened in a newer version of Excel. Learn more: https://go.microsoft.com/fwlink/?linkid=870924 Comment: The maximum level of this feature.
Note on E1: [Threaded comment] Your version of Excel allows you to read this threaded comment; however, any edits to it will get removed if the file is opened in a newer version of Excel. Learn more: https://go.microsoft.com/fwlink/?linkid=870924 Comment: Dropdown, denotes whether the feature is a Mixture or Process feature. When in doubt, set to Process.

## Responses
Response | Lambda
C/5-6 (mAh/g) | -1,0,1
10C (mAh/g) | -1, 0, 1
Note on A1: [Threaded comment] Your version of Excel allows you to read this threaded comment; however, any edits to it will get removed if the file is opened in a newer version of Excel. Learn more: https://go.microsoft.com/fwlink/?linkid=870924 Comment: Name of each response. Should match the names in the “Data” sheet
Note on B1: [Threaded comment] Your version of Excel allows you to read this threaded comment; however, any edits to it will get removed if the file is opened in a newer version of Excel. Learn more: https://go.microsoft.com/fwlink/?linkid=870924 Comment: Either a single number (i.e. 1) or a comma-separated list of numbers (i.e. -1, 0, 1). Recommended values are either: 1 or -1, 0, 1 or -2, -1.5, -1, -0.5, 0, 0.5, 1, 1.5, 2