## Data
Run | Roll temperature (°C) | Target density (g/cm3) | Calculated target porosity (%) | Capacity (Cycle 10) | Capacity (Cycle 30)
1 | 85 | 2.7 | 39.44 | 3.04626 | 3.03999
2 | 85 | 2.95 | 33.83 | 3.035179 | 3.013279
3 | 85 | 3.2 | 28.22 | 2.983818 | 2.910502
4 | 120 | 2.7 | 39.44 | 3.121296 | 3.10654
5 | 120 | 2.95 | 33.83 | 3.116715 | 3.098183
6 | 120 | 3.2 | 28.22 | 3.095271 | 3.072578
7 | 145 | 2.7 | 39.44 | 3.08822 | 3.08305
8 | 145 | 2.95 | 33.83 | 3.072502 | 3.051927
9 | 145 | 3.2 | 28.22 | 3.160055 | 3.150292
10 | 85 | 2.7 | 39.44 | 4.511526 | 4.141041
11 | 85 | 2.95 | 33.83 | 4.604205 | 4.614398
12 | 85 | 3.2 | 28.22 | 4.5351 | 4.36595
13 | 120 | 2.7 | 39.44 | 4.699073 | 4.659642
14 | 120 | 2.95 | 33.83 | 4.695929 | 4.691311
15 | 120 | 3.2 | 28.22 | 4.603192 | 4.520221
16 | 145 | 2.7 | 39.44 | 4.527686 | 4.232643
17 | 145 | 2.95 | 33.83 | 4.682571 | 4.672208
18 | 145 | 3.2 | 28.22 | 4.61378 | 4.57025

## Design Parameters
Code | Features | Min Level | Max Level
A | Roll temperature (°C) | 85 | 145
B | Target density (g/cm3) | 2.7 | 3.2
C | Calculated target porosity (%) | 28 | 40
Note on A1: [Threaded comment] Your version of Excel allows you to read this threaded comment; however, any edits to it will get removed if the file is opened in a newer version of Excel. Learn more: https://go.microsoft.com/fwlink/?linkid=870924 Comment: Should be single letters

## Responses
Response | Lambda
Capacity (Cycle 10) | -1,0,1
Capacity (Cycle 30) | -1, 0, 1
Note on B1: [Threaded comment] Your version of Excel allows you to read this threaded comment; however, any edits to it will get removed if the file is opened in a newer version of Excel. Learn more: https://go.microsoft.com/fwlink/?linkid=870924 Comment: Either a single number (i.e. 1) of a comma-separated list of numbers (i.e. -1, 0, 1). Recommended values are either: 1 or -1, 0, 1 or -2, -1.5, -1, -0.5, 0, 0.5, 1, 1.5, 2