## Data
A | B | C | R1 | R2
-1 | -1 | 0.906667 | 161.26647 | 72.041289
-1 | -1 | -0.028333 | 163.246313 | 85.186684
-1 | -1 | -0.963333 | 163.611265 | 89.828855
0.166667 | -1 | 0.906667 | 162.546693 | 59.174622
0.166667 | -1 | -0.028333 | 163.135951 | 81.773996
0.166667 | -1 | -0.963333 | 162.572572 | 84.951191
1 | -1 | 0.906667 | 160.603309 | 30.733031
1 | -1 | -0.028333 | 161.722686 | 84.945758
1 | -1 | -0.963333 | 162.295969 | 69.421891
-1 | 1 | 0.906667 | 160.393884 | 0.00089
-1 | 1 | -0.028333 | 162.239128 | 21.63635
-1 | 1 | -0.963333 | 162.167545 | 11.601307
0.166667 | 1 | 0.906667 | 161.665905 | 3.49661
0.166667 | 1 | -0.028333 | 161.941403 | 17.198715
0.166667 | 1 | -0.963333 | 162.801124 | 14.892531
1 | 1 | 0.906667 | 160.75408 | 0.000892
1 | 1 | -0.028333 | 161.7377 | 15.86273
1 | 1 | -0.963333 | 162.065726 | 11.623512

## Design Parameters
Code | Features | Min Level | Max Level | Term type | Complexity
A | Roll temperature (°C) | 85 | 145 | Process | Quadratic
B | Target density (g/cm3) | 2.7 | 3.2 | Process | Quadratic
C | Calculated target porosity (%) | 28 | 40 | Process | Quadratic
Note on A1: [Threaded comment] Your version of Excel allows you to read this threaded comment; however, any edits to it will get removed if the file is opened in a newer version of Excel. Learn more: https://go.microsoft.com/fwlink/?linkid=870924 Comment: Should be single letters

## Responses
Response | Lambda | Starting model type
C/5-6 (mAh/g) | -1,0,1 | Quadratic
10C (mAh/g) | -1, 0, 1 | 2FI
Note on B1: [Threaded comment] Your version of Excel allows you to read this threaded comment; however, any edits to it will get removed if the file is opened in a newer version of Excel. Learn more: https://go.microsoft.com/fwlink/?linkid=870924 Comment: Either a single number (i.e. 1) of a comma-separated list of numbers (i.e. -1, 0, 1). Recommended values are either: 1 or -1, 0, 1 or -2, -1.5, -1, -0.5, 0, 0.5, 1, 1.5, 2

## Other Parameters
Parameter | Value
Mixture complexity | Not applicable
Process complexity | Quadratic

## DO NOT TOUCH
FALSE | Not applicable | Linear
TRUE | Not applicable | Quadratic
| Not applicable | Cubic